## Sheet1
Dose (uC/cm2) | MIBK:IPA (1:3) | H2O:IPA (1:3) | Process 3 | Process 4 | Process 5
0 | 1 | 1 | 1 | 1 | 1
100 | 0.983351 | 0.8408861 | 0.8559236 | 0.8533513 | 0.790685
108.8398401 | 0.9806978 | 0.8130614 | 0.8298449 | 0.8155608 | 0.7399688
118.4611079 | 0.9767843 | 0.7732154 | 0.79557 | 0.767868 | 0.6746554
128.9328804 | 0.9748607 | 0.7306679 | 0.7587889 | 0.7122263 | 0.5946772
140.3303408 | 0.9717432 | 0.6840683 | 0.7144212 | 0.646615 | 0.4963677
214.3339929 | 0.9316795 | 0.1284528 | 0.2046332 | 0.03442236 | 0.009912418
196.9260454 | 0.9405678 | 0.2970892 | 0.3592088 | 0.04392051 | 0.001289972
180.9319504 | 0.950849 | 0.4289188 | 0.4808643 | 0.2388009 | 0.01323919
166.2368764 | 0.9577474 | 0.5408253 | 0.5807085 | 0.4123947 | 0.1967547
152.7353185 | 0.9642478 | 0.6090363 | 0.6590801 | 0.544291 | 0.3709009
233.2807751 | 0.9071372 | 0.0003376781 | 1.442796e-06 | 0.02357696 | 6.789327e-05
253.9024226 | 0.8795436 | 4.551901e-07 | 3.014292e-07 | 0.02431795 | 0.01289972
276.3469906 | 0.8453834 | 9.860201e-07 | 3.739077e-07 | 0.01333782 | 0.01466495
300.7756227 | 0.797758 | 2.228676e-07 | 2.445302e-07 | 0.02236443 | 0.004073596
327.3637067 | 0.7701645 | 5.429864e-07 | 3.034614e-07 | 0.02431795 | 0.0181954
500 | 0.06533563 | 4.889579e-07 | 2.303055e-07 | 0.01791849 | 0.004005703
459.3906052 | 0.2372645 | 5.80131e-07 | 1.679875e-07 | 0.02330751 | 0.004616742
422.0794563 | 0.4011674 | 3.646924e-07 | 4.098083e-07 | 0.02815763 | 0.001561545
387.7986737 | 0.5844388 | 1.769433e-06 | 1.00928e-07 | 0.01623442 | 0.00393781
356.3021348 | 0.643194481 | 3.05261e-07 | 2.181128e-07 | 0.02303806 | 0.005567248
300 | 0.8065137 | 5.315054e-07 | 9.41543e-08 | 0.03125632 | 0.0006789327
319.6253295 | 0.7659857 | 4.092659e-07 | 2.248865e-07 | 0.02283597 | 0.002240478
340.5345041 | 0.7201512 | 6.69278e-07 | 3.332656e-07 | 0.01859212 | 0.0001357865
362.8115102 | 0.6684797 | 3.781995e-07 | 4.985437e-07 | 0.01623442 | 1.697332e-06
386.5458283 | 0.6001592 | 3.599649e-07 | 2.065976e-07 | 0.0293028 | 2.641048e-07
530.6408261 | 0.0003979836 | 8.441953e-07 | 2.709476e-07 | 0.02714719 | 1.276394e-07
498.0589245 | 0.003714513 | 2.100358e-07 | 1.39538e-07 | 0.02943752 | 0.003802023
467.4775857 | 0.1109047 | 7.834133e-07 | 3.21073e-07 | 0.027484 | 1.697332e-06
438.7739731 | 0.3124834 | 1.695144e-07 | 3.508772e-07 | 0.02768609 | 5.207414e-06
411.8327924 | 0.5204298 | 8.712096e-07 | 1.246359e-07 | 0.02539576 | 1.561545e-06
565.3541629 | 3.309897e-06 | 7.969204e-08 | 1.246359e-07 | 0.0216908 | 4.263697e-06
602.3383685 | 0.01611833 | 4.903086e-07 | 2.560455e-07 | 0.02418323 | 0.005635142
641.7419983 | 0.01054656 | 4.666712e-07 | 2.282734e-07 | 0.01805322 | 0.0002036798
683.7233254 | 0.02142478 | 4.680219e-07 | 3.041387e-07 | 0.02068036 | 1.649807e-06
728.4509771 | 0.005704431 | 1.019788e-06 | 2.980424e-07 | 0.02674301 | 1.466495e-06
1000 | 5.392677e-07 | 5.544675e-07 | 2.438529e-07 | 0.02654092 | 1.093082e-06
938.5989543 | 0.0003979836 | 5.328561e-07 | 2.567229e-07 | 0.02094981 | 6.789327e-05
880.9679971 | 0.01479172 | 4.106166e-07 | 4.104857e-08 | 0.02782082 | 5.682667e-07
826.8756408 | 0.03787477 | 5.504153e-07 | 2.953329e-07 | 0.02337487 | 1.01161e-06
776.1046118 | 0.004643141 | 5.80131e-07 | 3.657793e-07 | 0.02384641 | 1.867065e-07