## MIBK¦IPA (1¦3)
Dose [µC/cm2] | Measured NRT | Fitted NRT
0 | 1 | 1.025403
100 | 0.983351 | 0.9939586
108.8398401 | 0.9806978 | 0.9899418
118.4611079 | 0.9767843 | 0.9852713
128.9328804 | 0.9748607 | 0.9798092
140.3303408 | 0.9717432 | 0.9733802
152.7353185 | 0.9642478 | 0.9657609
166.2368764 | 0.9577474 | 0.9566624
180.9319504 | 0.950849 | 0.9457082
196.9260454 | 0.9405678 | 0.9324015
214.3339929 | 0.9316795 | 0.9160793
233.2807751 | 0.9071372 | 0.8958452
253.9024226 | 0.8795436 | 0.8704713
276.3469906 | 0.8453834 | 0.8382507
300 | 0.8065137 | 0.7982048
300.7756227 | 0.797758 | 0.7967735
319.6253295 | 0.7659857 | 0.7594306
327.3637067 | 0.7701645 | 0.7425815
340.5345041 | 0.7201512 | 0.7116703
356.3021348 | 0.643194481 | 0.6706228
362.8115102 | 0.6684797 | 0.65228
386.5458283 | 0.6001592 | 0.5776765
387.7986737 | 0.5844388 | 0.5733755
411.8327924 | 0.5204298 | 0.4829468
422.0794563 | 0.4011674 | 0.4394091
438.7739731 | 0.3124834 | 0.3612713
459.3906052 | 0.2372645 | 0.2509678
467.4775857 | 0.1109047 | 0.20306
500 | 0.06533563 | -0.02019027

## H2O¦IPA (1¦3)
Dose [µC/cm2] | Measured NRT | Fitted NRT
0 | 1 | 1.005825
100 | 0.8408861 | 0.833293
108.8398401 | 0.8130614 | 0.8059117
118.4611079 | 0.7732154 | 0.7726783
128.9328804 | 0.7306679 | 0.7319512
140.3303408 | 0.6840683 | 0.681514
152.7353185 | 0.6090363 | 0.6183339
166.2368764 | 0.5408253 | 0.5382008
180.9319504 | 0.4289188 | 0.4351803
196.9260454 | 0.2970892 | 0.3007686
214.3339929 | 0.1284528 | 0.122564

## Process 3
Dose [µC/cm2] | Measured NRT | Fitted NRT
0 | 1 | 1.00416
100 | 0.8559236 | 0.8508407
108.8398401 | 0.8298449 | 0.8261878
118.4611079 | 0.79557 | 0.7961849
128.9328804 | 0.7587889 | 0.7593083
140.3303408 | 0.7144212 | 0.7134931
152.7353185 | 0.6590801 | 0.655902
166.2368764 | 0.5807085 | 0.5825798
180.9319504 | 0.4808643 | 0.487925
196.9260454 | 0.3592088 | 0.3638711
214.3339929 | 0.2046332 | 0.198591

## Process 4
Dose [µC/cm2] | Measured NRT | Fitted NRT
0 | 1 | 1.013243
100 | 0.8533513 | 0.8392313
108.8398401 | 0.8155608 | 0.8060437
118.4611079 | 0.767868 | 0.7641497
128.9328804 | 0.7122263 | 0.7105668
140.3303408 | 0.646615 | 0.6410476
152.7353185 | 0.544291 | 0.5494391
166.2368764 | 0.4123947 | 0.4266619
180.9319504 | 0.2388009 | 0.2590503
196.9260454 | 0.04392051 | 0.02559532

## Process 5
Dose [µC/cm2] | Measured NRT | Fitted NRT
0 | 1 | 1.003828
100 | 0.790685 | 0.7796053
108.8398401 | 0.7399688 | 0.7344525
118.4611079 | 0.6746554 | 0.6767547
128.9328804 | 0.5946772 | 0.6019717
140.3303408 | 0.4963677 | 0.5035344
152.7353185 | 0.3709009 | 0.3717614
166.2368764 | 0.1967547 | 0.1921016